## Sheet1
Post Processing | Built Orientation | SIF | Crack Growth Rate
Stress Relieved | ZX | 14.3 | 1.05e-07
Heat Treated | XZ | 20 | 2.09e-07
Heat Treated | XZ | 22.5 | 2.83e-07
Heat Treated | XY | 21.7 | 4.59e-07
As Built | XY | 20.7 | 3.82e-07
As Built | XY | 25.9 | 1.56e-06
As Built | ZX | 12.2 | 1.08e-07
As Built | XZ | 15.8 | 5.78e-07
Heat Treated | XZ | 26.7 | 5.05e-07
Stress Relieved | XY | 13.7 | 7.55e-08
Stress Relieved | ZX | 19.4 | 1.93e-07
Stress Relieved | XZ | 25.2 | 3.1e-07
Heat Treated | XY | 17.1 | 1.95e-07
Heat Treated | XY | 19.6 | 2.81e-07
Heat Treated | XY | 14 | 9.65e-08
As Built | XY | 30.5 | 2.33e-07
As Built | ZX | 23 | 3.19e-06
As Built | XY | 15.5 | 3.61e-08
Heat Treated | ZX | 26 | 1.87e-07
As Built | ZX | 14.2 | 1.15e-07
Heat Treated | ZX | 20 | 1.99e-07
Heat Treated | XY | 43.5 | 1.18e-05
Stress Relieved | XY | 21.7 | 7.06e-07
Heat Treated | XY | 17.9 | 1.89e-07
Heat Treated | XY | 16.9 | 7.08e-08
Heat Treated | XY | 29.8 | 8.99e-07
As Built | XZ | 18.2 | 3.4e-06
Heat Treated | XZ | 30.6 | 7.96e-07
As Built | XZ | 11.4 | 2.33e-07
As Built | ZX | 17.9 | 3.34e-07
Heat Treated | ZX | 23 | 1.65e-07
As Built | XY | 18.7 | 2.01e-07
Stress Relieved | ZX | 34.2 | 4.74e-06
As Built | XZ | 16.7 | 2.43e-06