## Sheet1
Post Processing | Built Orientation | SIF | Crack Growth Rate
Stress Relieved | XY | 12.5 | 3.97e-08
Stress Relieved | XY | 15.5 | 8.53e-08
Stress Relieved | XY | 16.3 | 1.57e-07
Stress Relieved | XY | 17.1 | 1.35e-07
Stress Relieved | XY | 17.5 | 1.57e-07
Stress Relieved | XY | 18.3 | 1.39e-07
Stress Relieved | XY | 19 | 2.34e-07
Stress Relieved | XY | 20.2 | 4.07e-07
Stress Relieved | XY | 20.4 | 2.73e-07
Stress Relieved | XY | 21.8 | 9.9e-07
Stress Relieved | XY | 23.8 | 1.34e-06
Stress Relieved | XY | 25.8 | 3.58e-06
Stress Relieved | XY | 28.2 | 5.34e-06
Heat Treated | XY | 11.4 | 5.92e-08
Heat Treated | XY | 12.6 | 1.73e-07
Heat Treated | XY | 13.3 | 9.96e-08
Heat Treated | XY | 14.1 | 8.54e-08
Heat Treated | XY | 15.7 | 8.79e-08
Heat Treated | XY | 15.5 | 1.31e-07
Heat Treated | XY | 19.3 | 1.48e-07
Heat Treated | XY | 21.2 | 1.35e-07
Heat Treated | XY | 20.9 | 2.9e-07
Heat Treated | XY | 22.8 | 3.7e-07
Heat Treated | XY | 23.8 | 2.98e-07
Heat Treated | XY | 23.8 | 4.06e-07
Heat Treated | XY | 23.7 | 5.52e-07
Heat Treated | XY | 25.1 | 5.35e-07
Heat Treated | XY | 26.2 | 4.05e-07
Heat Treated | XY | 28.9 | 5.17e-07
Heat Treated | XY | 27.1 | 8.21e-07
Heat Treated | XY | 27.1 | 6.62e-07
Heat Treated | XY | 24.8 | 8.22e-07
Heat Treated | XY | 31.2 | 1.38e-06
Heat Treated | XY | 30.7 | 1.82e-06
Heat Treated | XY | 33.3 | 1.76e-06
Heat Treated | XY | 35.6 | 2.05e-06
Heat Treated | XY | 37.3 | 1.61e-06
Heat Treated | XY | 33.1 | 3.8e-06
Heat Treated | XY | 35.2 | 2.63e-06
Heat Treated | XY | 36.6 | 3.16e-06
Heat Treated | XY | 39.8 | 4.7e-06
Heat Treated | XY | 43 | 4.69e-06
Heat Treated | XY | 39.1 | 1.04e-05
Heat Treated | XY | 43.7 | 8.15e-06
Heat Treated | XY | 48.3 | 1.87e-05
As Built | XY | 16 | 5.06e-08
As Built | XY | 15.4 | 8.02e-08
As Built | XY | 15.4 | 1.2e-07
As Built | XY | 17.1 | 7.3e-08
As Built | XY | 16.9 | 9.06e-08
As Built | XY | 18.2 | 7.3e-08
As Built | XY | 18.1 | 5.21e-08
As Built | XY | 18.8 | 8.25e-08
As Built | XY | 19.6 | 7.29e-08
As Built | XY | 21.1 | 8.49e-08
As Built | XY | 22.1 | 7.74e-08
As Built | XY | 20.8 | 1.39e-07
As Built | XY | 18.4 | 2.57e-07
As Built | XY | 20.2 | 2.01e-07
As Built | XY | 20.5 | 3.18e-07
As Built | XY | 21.8 | 1.57e-07
As Built | XY | 23.6 | 1.12e-07
As Built | XY | 23.3 | 1.72e-07
As Built | XY | 22.6 | 3.28e-07
As Built | XY | 22.6 | 3.7e-07
As Built | XY | 22.8 | 4.19e-07
As Built | XY | 22.8 | 4.88e-07
As Built | XY | 25.1 | 1.34e-07
As Built | XY | 24.5 | 2.19e-07
As Built | XY | 27 | 3.27e-07
As Built | XY | 26 | 1.77e-07
As Built | XY | 27.6 | 2e-07
As Built | XY | 27.5 | 2.26e-07
As Built | XY | 27.5 | 2.56e-07
As Built | XY | 29.8 | 3.26e-07
As Built | XY | 29.8 | 5.17e-07
As Built | XY | 32.2 | 1.08e-06
As Built | XY | 30.3 | 1.77e-06
As Built | XY | 34.6 | 5.16e-07
As Built | XY | 28.9 | 1.47e-05
As Built | XY | 13.8 | 3.73e-08
As Built | XZ | 11.5 | 1.3e-07
As Built | XZ | 12.7 | 1.93e-07
As Built | XZ | 12.7 | 2.55e-07
As Built | XZ | 14.4 | 2.39e-07
As Built | XZ | 13.7 | 2.96e-07
As Built | XZ | 14.3 | 4.98e-07
As Built | XZ | 1.6 | 3.23e-07
As Built | XZ | 1.81 | 5.42e-07
As Built | XZ | 1.51 | 1.54e-06
As Built | XZ | 1.75 | 1.79e-06
As Built | XZ | 19.6 | 2.82e-06
As Built | XZ | 21.2 | 1.89e-06
As Built | XZ | 21.9 | 2.49e-06
As Built | XZ | 24.5 | 5.02e-06
As Built | XZ | 21 | 2.12e-05
Stress Relieved | XZ | 13.1 | 4.06e-08
Stress Relieved | XZ | 14.2 | 6.41e-08
Stress Relieved | XZ | 14.7 | 8.69e-08
Stress Relieved | XZ | 15.9 | 7.91e-08
Stress Relieved | XZ | 16.4 | 1.14e-07
Stress Relieved | XZ | 17.4 | 1.14e-07
Stress Relieved | XZ | 22.1 | 1.13e-07
Stress Relieved | XZ | 18.1 | 1.55e-07
Stress Relieved | XZ | 19.9 | 1.54e-07
Stress Relieved | XZ | 20.3 | 2.37e-07
Stress Relieved | XZ | 22.5 | 2.75e-07
Stress Relieved | XZ | 22.5 | 3.41e-07
Stress Relieved | XZ | 25 | 4.34e-07
Stress Relieved | XZ | 24.9 | 5.89e-07
Stress Relieved | XZ | 29.2 | 6.84e-07
Stress Relieved | XZ | 27.8 | 2.55e-06
Stress Relieved | XZ | 28.6 | 3.68e-06
Stress Relieved | XZ | 31.9 | 9.77e-06
Heat Treated | XZ | 13.1 | 5.03e-08
Heat Treated | XZ | 13.9 | 7.24e-08
Heat Treated | XZ | 15.2 | 1.04e-07
Heat Treated | XZ | 15.8 | 1.29e-07
Heat Treated | XZ | 17.5 | 1.29e-07
Heat Treated | XZ | 18 | 1.37e-07
Heat Treated | XZ | 18.7 | 1.59e-07
Heat Treated | XZ | 21.3 | 1.64e-07
Heat Treated | XZ | 22.2 | 2.29e-07
Heat Treated | XZ | 23.5 | 2.22e-07
Heat Treated | XZ | 24.4 | 2.58e-07
Heat Treated | XZ | 26.2 | 4.07e-07
Heat Treated | XZ | 28 | 4.07e-07
Heat Treated | XZ | 28.5 | 5.19e-07
Heat Treated | XZ | 31.3 | 8.2e-07
Heat Treated | XZ | 30.8 | 6.23e-07
Heat Treated | XZ | 35.1 | 6.21e-07
Heat Treated | XZ | 34.9 | 1.42e-06
Heat Treated | XZ | 36.6 | 1.33e-06
Heat Treated | XZ | 39 | 2.61e-06
Heat Treated | XZ | 43.9 | 8.84e-06
As Built | ZX | 10.3 | 5.35e-08
As Built | ZX | 11.3 | 6.23e-08
As Built | ZX | 11.3 | 7.26e-08
As Built | ZX | 11.2 | 1.81e-07
As Built | ZX | 12.7 | 7.48e-08
As Built | ZX | 15.9 | 1.18e-07
As Built | ZX | 13.9 | 1.6e-07
As Built | ZX | 12.3 | 2.78e-07
As Built | ZX | 13.9 | 3.77e-07
As Built | ZX | 15.6 | 2.78e-07
As Built | ZX | 18.1 | 2.31e-07
As Built | ZX | 20.6 | 6.52e-07
As Built | ZX | 19.9 | 1.24e-06
As Built | ZX | 15.4 | 1.4e-06
As Built | ZX | 17.3 | 2.08e-06
As Built | ZX | 19.2 | 3.19e-06
As Built | ZX | 24.5 | 3e-06
As Built | ZX | 22 | 1.93e-05
Stress Relieved | ZX | 16.1 | 1.51e-07
Stress Relieved | ZX | 15.9 | 8.64e-08
Stress Relieved | ZX | 17.5 | 1.11e-07
Stress Relieved | ZX | 17.7 | 1.56e-07
Stress Relieved | ZX | 19.4 | 1.26e-07
Stress Relieved | ZX | 19.7 | 2.78e-07
Stress Relieved | ZX | 21.5 | 2.46e-07
Stress Relieved | ZX | 21.8 | 1.87e-07
Stress Relieved | ZX | 22.3 | 2.78e-07
Stress Relieved | ZX | 24.2 | 2.24e-07
Stress Relieved | ZX | 23.9 | 3.04e-07
Stress Relieved | ZX | 24.9 | 3.77e-07
Stress Relieved | ZX | 26.9 | 4.53e-07
Stress Relieved | ZX | 26.6 | 3.66e-07
Stress Relieved | ZX | 28.6 | 4.53e-07
Stress Relieved | ZX | 29.8 | 1.16e-06
Stress Relieved | ZX | 30.3 | 1.44e-06
Stress Relieved | ZX | 32.6 | 1.13e-06
Stress Relieved | ZX | 38.2 | 2.42e-06
Stress Relieved | ZX | 33.4 | 9.85e-06
Heat Treated | ZX | 15 | 1.11e-07
Heat Treated | ZX | 16.5 | 5.69e-08
Heat Treated | ZX | 16.3 | 1.22e-07
Heat Treated | ZX | 18.2 | 1.08e-07
Heat Treated | ZX | 17.9 | 1.76e-07
Heat Treated | ZX | 20.3 | 1.42e-07
Heat Treated | ZX | 22 | 1.76e-07
Heat Treated | ZX | 24.9 | 2.78e-07
Heat Treated | ZX | 25.5 | 3.24e-07
Heat Treated | ZX | 29.3 | 2.69e-07
Heat Treated | ZX | 34.2 | 4.01e-07
Heat Treated | ZX | 27.8 | 9.41e-07
Heat Treated | ZX | 31.4 | 7.6e-07
Heat Treated | ZX | 35.2 | 9.7e-07
Heat Treated | ZX | 35.4 | 1.24e-06
Heat Treated | ZX | 39.6 | 8.59e-07
Heat Treated | ZX | 39.6 | 1.84e-06
Heat Treated | ZX | 41.3 | 2.28e-06
Heat Treated | ZX | 47.1 | 2.28e-06